## Sheet1
Temperature/K | Mass % | Mass Loss (%) of CaCO₃ | CO2 Released (%) | Degree of Reaction (α)
899.7389 | 99.9033 | 0.07752268 | 0.03410998 | 0.001819422
902.216 | 99.86454 | 0.116284 | 0.05116497 | 0.002729134
905.8077 | 99.94206 | 0.03876134 | 0.01705499 | 0.0009097112
908.5325 | 99.94206 | 0.03876134 | 0.01705499 | 0.0009097112
911.1334 | 99.94206 | 0.03876134 | 0.01705499 | 0.0009097112
914.6013 | 99.94206 | 0.03876134 | 0.01705499 | 0.0009097112
916.8306 | 99.98082 | 0 | 0 | 0
919.9269 | 99.98082 | 0 | 0 | 0
922.0324 | 99.98082 | 0 | 0 | 0
924.5095 | 99.98082 | 0 | 0 | 0
926.9866 | 99.9033 | 0.07752268 | 0.03410998 | 0.001819422
929.5875 | 99.9033 | 0.07752268 | 0.03410998 | 0.001819422
932.1884 | 99.9033 | 0.07752268 | 0.03410998 | 0.001819422
934.6654 | 99.86454 | 0.116284 | 0.05116497 | 0.002729134
937.1425 | 99.86454 | 0.116284 | 0.05116497 | 0.002729134
939.8672 | 99.82577 | 0.1550454 | 0.06821996 | 0.003638845
942.7159 | 99.78701 | 0.1938067 | 0.08527495 | 0.004548556
945.6883 | 99.74825 | 0.232568 | 0.1023299 | 0.005458267
948.9085 | 99.74825 | 0.232568 | 0.1023299 | 0.005458267
951.881 | 99.63197 | 0.3488521 | 0.1534949 | 0.008187401
954.2342 | 99.63197 | 0.3488521 | 0.1534949 | 0.008187401
956.7112 | 99.51568 | 0.4651361 | 0.2046599 | 0.01091653
959.8075 | 99.43816 | 0.5426588 | 0.2387699 | 0.01273596
961.6653 | 99.32188 | 0.6589428 | 0.2899348 | 0.01546509
963.5231 | 99.24435 | 0.7364655 | 0.3240448 | 0.01728451
965.2571 | 99.12807 | 0.8527495 | 0.3752098 | 0.02001365
967.1149 | 99.08931 | 0.8915108 | 0.3922648 | 0.02092336
968.9727 | 99.01179 | 0.9690335 | 0.4263747 | 0.02274278
970.7066 | 99.01179 | 0.9690335 | 0.4263747 | 0.02274278
972.8121 | 98.85674 | 1.124079 | 0.4945947 | 0.02638162
974.9176 | 98.66293 | 1.317886 | 0.5798696 | 0.03093018
976.28 | 98.58541 | 1.395408 | 0.6139796 | 0.0327496
977.7662 | 98.43037 | 1.550454 | 0.6821996 | 0.03638845
980.2433 | 98.15904 | 1.821783 | 0.8015845 | 0.04275642
981.3579 | 98.00399 | 1.976828 | 0.8698045 | 0.04639527
982.5965 | 97.81018 | 2.170635 | 0.9550794 | 0.05094383
984.5781 | 97.57762 | 2.403203 | 1.057409 | 0.05640209
985.9405 | 97.50009 | 2.480726 | 1.091519 | 0.05822151
988.5414 | 97.19 | 2.790816 | 1.227959 | 0.0654992
991.2662 | 96.95743 | 3.023385 | 1.330289 | 0.07095747
992.5047 | 96.84115 | 3.139669 | 1.381454 | 0.0736866
994.6102 | 96.4923 | 3.488521 | 1.534949 | 0.08187401
996.5918 | 96.33725 | 3.643566 | 1.603169 | 0.08551285
998.6973 | 95.94964 | 4.031179 | 1.773719 | 0.09460996
1000.555 | 95.71707 | 4.263747 | 1.876049 | 0.1000682
1001.536 | 95.51465 | 4.466168 | 1.965114 | 0.1048189
1002.826 | 95.19164 | 4.789179 | 2.107239 | 0.1123999
1004.89 | 94.86863 | 5.11219 | 2.249364 | 0.1199808
1006.438 | 94.62637 | 5.354448 | 2.355957 | 0.1256665
1008.072 | 94.38411 | 5.596707 | 2.462551 | 0.1313522
1009.534 | 94.03418 | 5.946636 | 2.61652 | 0.1395649
1010.481 | 93.81884 | 6.161976 | 2.71127 | 0.1446188
1011.685 | 93.65734 | 6.323482 | 2.782332 | 0.1484093
1012.803 | 93.30741 | 6.673411 | 2.936301 | 0.1566219
1013.835 | 93.1459 | 6.834916 | 3.007363 | 0.1604124
1015.039 | 92.84981 | 7.13101 | 3.137644 | 0.1673616
1016.931 | 92.60755 | 7.373268 | 3.244238 | 0.1730473
1018.393 | 92.31146 | 7.669362 | 3.374519 | 0.1799965
1019.511 | 91.77311 | 8.207714 | 3.611394 | 0.1926313
1020.802 | 91.58468 | 8.396137 | 3.6943 | 0.1970535
1021.748 | 91.31551 | 8.665313 | 3.812738 | 0.203371
1023.124 | 91.07325 | 8.907571 | 3.919331 | 0.2090567
1024.5 | 90.66948 | 9.311335 | 4.096987 | 0.2185328
1025.876 | 90.29264 | 9.688182 | 4.2628 | 0.2273773
1027.51 | 89.7812 | 10.19962 | 4.487831 | 0.2393804
1028.972 | 89.35052 | 10.6303 | 4.677331 | 0.2494883
1030.779 | 88.81217 | 11.16865 | 4.914206 | 0.2621232
1032.843 | 88.13923 | 11.84159 | 5.210299 | 0.2779168
1034.649 | 87.70855 | 12.27227 | 5.399799 | 0.2880247
1035.853 | 87.27787 | 12.70295 | 5.589299 | 0.2981326
1036.971 | 86.90102 | 13.0798 | 5.755111 | 0.306977
1038.175 | 86.38959 | 13.59123 | 5.980143 | 0.3189801
1039.724 | 85.85123 | 14.12959 | 6.217017 | 0.331615
1040.498 | 85.60898 | 14.37184 | 6.323611 | 0.3373007
1041.702 | 85.17829 | 14.80253 | 6.513111 | 0.3474086
1042.992 | 84.63994 | 15.34088 | 6.749986 | 0.3600435
1043.938 | 84.34385 | 15.63697 | 6.880267 | 0.3669926
1044.626 | 84.10159 | 15.87923 | 6.986861 | 0.3726783
1045.916 | 83.77858 | 16.20224 | 7.128986 | 0.3802593
1046.518 | 83.3479 | 16.63292 | 7.318486 | 0.3903672
1047.464 | 82.94413 | 17.03669 | 7.496142 | 0.3998433
1048.582 | 82.45962 | 17.5212 | 7.709329 | 0.4112147
1049.787 | 82.02894 | 17.95188 | 7.898829 | 0.4213226
1051.077 | 81.38291 | 18.59791 | 8.183079 | 0.4364845
1052.109 | 80.84456 | 19.13626 | 8.419954 | 0.4491193
1053.227 | 80.4408 | 19.54002 | 8.59761 | 0.4585955
1054.431 | 79.87553 | 20.10529 | 8.846328 | 0.4718621
1055.463 | 79.36409 | 20.61673 | 9.071359 | 0.4838653
1056.581 | 78.87958 | 21.10124 | 9.284547 | 0.4952367
1057.957 | 78.39506 | 21.58576 | 9.497734 | 0.506608
1058.99 | 77.85671 | 22.12411 | 9.734609 | 0.5192429
1059.85 | 77.50678 | 22.47404 | 9.888578 | 0.5274556
1060.366 | 77.21069 | 22.77013 | 10.01886 | 0.5344048
1061.312 | 76.59158 | 23.38924 | 10.29126 | 0.5489349
1062.086 | 76.13398 | 23.84684 | 10.49261 | 0.5596745
1063.29 | 75.59563 | 24.38519 | 10.72948 | 0.5723094
1064.666 | 75.11111 | 24.86971 | 10.94267 | 0.5836808
1065.698 | 74.68043 | 25.30039 | 11.13217 | 0.5937887
1066.644 | 74.14208 | 25.83874 | 11.36905 | 0.6064236
1067.762 | 73.46914 | 26.51168 | 11.66514 | 0.6222172
1068.795 | 72.9577 | 27.02311 | 11.89017 | 0.6342203
1070.085 | 72.39244 | 27.58838 | 12.13889 | 0.6474869
1071.289 | 71.7195 | 28.26132 | 12.43498 | 0.6632805
1072.321 | 71.15423 | 28.82659 | 12.6837 | 0.6765471
1073.267 | 70.64279 | 29.33803 | 12.90873 | 0.6885503
1074.299 | 70.13136 | 29.84946 | 13.13376 | 0.7005534
1075.331 | 69.70068 | 30.28014 | 13.32326 | 0.7106613
1076.535 | 69.08157 | 30.89925 | 13.59567 | 0.7251914
1077.739 | 68.48938 | 31.49144 | 13.85623 | 0.7390898
1078.514 | 68.11254 | 31.86828 | 14.02204 | 0.7479342
1079.374 | 67.70877 | 32.27205 | 14.1997 | 0.7574104
1080.32 | 67.30501 | 32.67581 | 14.37736 | 0.7668865
1081.18 | 66.87433 | 33.10649 | 14.56686 | 0.7769944
1081.868 | 66.47056 | 33.51026 | 14.74451 | 0.7864706
1082.556 | 66.03988 | 33.94094 | 14.93401 | 0.7965785
1083.588 | 65.63612 | 34.3447 | 15.11167 | 0.8060546
1084.362 | 65.20544 | 34.77538 | 15.30117 | 0.8161625
1085.566 | 64.74784 | 35.23298 | 15.50251 | 0.8269022
1086.77 | 64.2364 | 35.74442 | 15.72754 | 0.8389053
1087.803 | 63.75189 | 36.22893 | 15.94073 | 0.8502767
1088.663 | 63.32121 | 36.65961 | 16.13023 | 0.8603846
1089.351 | 62.89052 | 37.0903 | 16.31973 | 0.8704925
1090.039 | 62.51368 | 37.46714 | 16.48554 | 0.8793369
1091.501 | 61.92149 | 38.05933 | 16.7461 | 0.8932353
1092.619 | 61.46389 | 38.51693 | 16.94745 | 0.9039749
1093.393 | 61.11396 | 38.86686 | 17.10142 | 0.9121876
1094.683 | 60.73712 | 39.2437 | 17.26723 | 0.921032
1095.973 | 60.33335 | 39.64747 | 17.44489 | 0.9305082
1096.661 | 60.09109 | 39.88973 | 17.55148 | 0.9361939
1097.264 | 59.82192 | 40.1589 | 17.66992 | 0.9425113
1097.866 | 59.52582 | 40.455 | 17.8002 | 0.9494605
1098.554 | 59.22973 | 40.75109 | 17.93048 | 0.9564097
1099.07 | 59.06822 | 40.91259 | 18.00154 | 0.9602001
1100.79 | 58.69138 | 41.28944 | 18.16735 | 0.9690446
1102.51 | 58.50296 | 41.47786 | 18.25026 | 0.9734668
1103.198 | 58.4222 | 41.55862 | 18.28579 | 0.975362
1104.918 | 58.17994 | 41.80087 | 18.39238 | 0.9810477
1106.208 | 58.04536 | 41.93546 | 18.4516 | 0.9842064
1107.499 | 57.93769 | 42.04313 | 18.49898 | 0.9867334
1109.735 | 57.69543 | 42.28539 | 18.60557 | 0.9924191
1110.939 | 57.64159 | 42.33923 | 18.62926 | 0.9936826
1112.573 | 57.58776 | 42.39306 | 18.65295 | 0.994946
1113.777 | 57.58776 | 42.39306 | 18.65295 | 0.994946
1115.067 | 57.53392 | 42.4469 | 18.67663 | 0.9962095
1116.185 | 57.53392 | 42.4469 | 18.67663 | 0.9962095
1117.218 | 57.48009 | 42.50073 | 18.70032 | 0.997473
1118.25 | 57.45317 | 42.52765 | 18.71217 | 0.9981048
1119.196 | 57.45317 | 42.52765 | 18.71217 | 0.9981048
1120.4 | 57.39933 | 42.58149 | 18.73585 | 0.9993683
1121.518 | 57.39933 | 42.58149 | 18.73585 | 0.9993683
1122.464 | 57.37242 | 42.6084 | 18.7477 | 1
1123.324 | 57.39933 | 42.58149 | 18.73585 | 0.9993683
1124.098 | 57.37242 | 42.6084 | 18.7477 | 1
1124.958 | 57.39933 | 42.58149 | 18.73585 | 0.9993683
1125.646 | 57.39933 | 42.58149 | 18.73585 | 0.9993683
1126.249 | 57.42625 | 42.55457 | 18.72401 | 0.9987365
1127.281 | 57.39933 | 42.58149 | 18.73585 | 0.9993683
1128.055 | 57.42625 | 42.55457 | 18.72401 | 0.9987365
1129.259 | 57.42625 | 42.55457 | 18.72401 | 0.9987365
1130.635 | 57.42625 | 42.55457 | 18.72401 | 0.9987365
1131.925 | 57.42625 | 42.55457 | 18.72401 | 0.9987365
1132.785 | 57.42625 | 42.55457 | 18.72401 | 0.9987365
1133.903 | 57.42625 | 42.55457 | 18.72401 | 0.9987365
1134.763 | 57.42625 | 42.55457 | 18.72401 | 0.9987365
1135.279 | 57.42625 | 42.55457 | 18.72401 | 0.9987365
1136.828 | 57.45317 | 42.52765 | 18.71217 | 0.9981048
1137.86 | 57.42625 | 42.55457 | 18.72401 | 0.9987365
1139.064 | 57.45317 | 42.52765 | 18.71217 | 0.9981048
1140.268 | 57.45317 | 42.52765 | 18.71217 | 0.9981048
1141.558 | 57.507 | 42.47381 | 18.68848 | 0.9968413
1142.59 | 57.507 | 42.47381 | 18.68848 | 0.9968413
1143.708 | 57.48009 | 42.50073 | 18.70032 | 0.997473
1144.912 | 57.48009 | 42.50073 | 18.70032 | 0.997473
1146.031 | 57.42625 | 42.55457 | 18.72401 | 0.9987365
1147.493 | 57.45317 | 42.52765 | 18.71217 | 0.9981048
1148.353 | 57.42625 | 42.55457 | 18.72401 | 0.9987365
1149.385 | 57.42625 | 42.55457 | 18.72401 | 0.9987365